## Summary Table
Angle (deg) | Augen Mean | Augen SEM | Psammitic Mean | Psammitic SEM
0 | 10.40857143 | 0.17646568 | 9.57 | 0.38
15 | 9.84 | 0.05507571 | 8.43666667 | 0.39959702
30 | 9.89833333 | 0.24823936 | 8.10666667 | 0.24551533
45 | 8.945 | 0.285 | 6.86 | 0.30550505
60 | 8.67666667 | 0.40005555 | 5.9 | 0.21071308
75 | 7.774 | 0.27742747 | 4.8075 | 0.2500125
90 | 6.115 | 0.39050181 | 3.21666667 | 0.32986529

## Equation Fit
Rock Type | Metric | Value
Augen gneiss | Rows | 30
Augen gneiss | sigma0 (MPa) | 10.5077 ± 0.1574
Augen gneiss | sigma90 (MPa) | 8.1105 ± 0.2178
Augen gneiss | eta | 0.2242 ± 0.0954
Augen gneiss | skew | 8.6944 ± 2.7504
Augen gneiss | activation maximum (deg) | 72.07
Augen gneiss | R² | 0.8881
Augen gneiss | RMSE (MPa) | 0.3717
Augen gneiss | χ²red | 1.111
Psammitic schist | Rows | 22
Psammitic schist | sigma0 (MPa) | 9.5776 ± 0.3929
Psammitic schist | sigma90 (MPa) | 5.4120 ± 0.2396
Psammitic schist | eta | 3.1643 ± 3.4317
Psammitic schist | skew | 24.9832 ± 10.6975
Psammitic schist | activation maximum (deg) | 82.94
Psammitic schist | R² | 0.9312
Psammitic schist | RMSE (MPa) | 0.5498
Psammitic schist | χ²red | 1.302

## Angle RMSE
Rock Type | Angle (deg) | n | Mean Residual | Angle RMSE | Angle SSE %
Augen gneiss | 15 | 5 | -0.2474 | 0.4726 | 26.94%
Augen gneiss | 45 | 4 | 0.2772 | 0.4478 | 19.35%
Augen gneiss | 75 | 4 | 0.1756 | 0.4454 | 19.14%
Augen gneiss | 90 | 4 | -0.1105 | 0.3422 | 11.30%
Augen gneiss | 0 | 5 | -0.0377 | 0.3408 | 14.01%
Augen gneiss | 30 | 5 | 0.1187 | 0.2579 | 8.02%
Augen gneiss | 60 | 3 | -0.0577 | 0.1311 | 1.24%
Psammitic schist | 15 | 3 | -0.5225 | 0.7697 | 26.73%
Psammitic schist | 75 | 4 | -0.0596 | 0.5963 | 21.39%
Psammitic schist | 0 | 3 | -0.0076 | 0.5375 | 13.03%
Psammitic schist | 90 | 3 | -0.4087 | 0.5135 | 11.90%
Psammitic schist | 30 | 3 | 0.3712 | 0.5082 | 11.65%
Psammitic schist | 45 | 3 | 0.2012 | 0.4766 | 10.25%
Psammitic schist | 60 | 3 | 0.1523 | 0.3346 | 5.05%

## Top RMSE Points
Rock Type | Angle (deg) | Tensile Strength (MPa) | Predicted | Residual | Squared Error | SSE %
Augen gneiss | 45 | 9.64 | 8.8703 | 0.7697 | 0.5924 | 14.29%
Augen gneiss | 75 | 8.18 | 7.4544 | 0.7256 | 0.5265 | 12.70%
Augen gneiss | 15 | 9.59 | 10.2734 | -0.6834 | 0.467 | 11.26%
Augen gneiss | 15 | 9.71 | 10.2734 | -0.5634 | 0.3174 | 7.66%
Augen gneiss | 0 | 9.99 | 10.5077 | -0.5177 | 0.268 | 6.46%
Augen gneiss | 90 | 7.61 | 8.1105 | -0.5005 | 0.2505 | 6.04%
Augen gneiss | 15 | 10.73 | 10.2734 | 0.4566 | 0.2085 | 5.03%
Augen gneiss | 30 | 10.11 | 9.6753 | 0.4347 | 0.189 | 4.56%
Augen gneiss | 0 | 10.91 | 10.5077 | 0.4023 | 0.1619 | 3.90%
Augen gneiss | 90 | 8.51 | 8.1105 | 0.3995 | 0.1596 | 3.85%
Psammitic schist | 15 | 7.85 | 8.9592 | -1.1092 | 1.2304 | 18.50%
Psammitic schist | 30 | 8.59 | 7.7355 | 0.8545 | 0.7302 | 10.98%
Psammitic schist | 90 | 4.61 | 5.412 | -0.802 | 0.6432 | 9.67%
Psammitic schist | 75 | 2.74 | 3.5271 | -0.7871 | 0.6196 | 9.32%
Psammitic schist | 0 | 10.31 | 9.5776 | 0.7324 | 0.5364 | 8.07%
Psammitic schist | 15 | 8.26 | 8.9592 | -0.6992 | 0.4889 | 7.35%
Psammitic schist | 75 | 4.22 | 3.5271 | 0.6929 | 0.48 | 7.22%
Psammitic schist | 45 | 7.26 | 6.6588 | 0.6012 | 0.3615 | 5.44%
Psammitic schist | 60 | 6.32 | 5.7477 | 0.5723 | 0.3275 | 4.93%
Psammitic schist | 0 | 9.05 | 9.5776 | -0.5276 | 0.2783 | 4.19%

## Weakening Factor
Rock | eta | kappa | weakening_peak_angle_deg | peak_angle_CI_low_deg | peak_angle_CI_high_deg | minimum_weakening_factor | minimum_factor_CI_low | minimum_factor_CI_high | maximum_TI_reduction_pct | reduction_CI_low_pct | reduction_CI_high_pct
Augen gneiss | 0.22415 | 8.694422 | 72.072772 | 64.242534 | 82.941554 | 0.903821 | 0.757595 | 0.969215 | 9.61785 | 3.078538 | 24.240535
Psammitic schist | 3.164282 | 24.983232 | 82.941554 | 78.486336 | 82.941554 | 0.490038 | 0.365273 | 0.717385 | 50.99618 | 28.261456 | 63.472677