## selected_all_samples
SN | Rock_type | Angle | Diameter_mm | Thickness_mm | H/D_ratio | Area_mm^2 | Volume_mm^3 | Bulk_Density | Porosity_percent | Density | Load_(KN) | Tensile_strength_Mpa | Mass | Axial_strain | Lateral_strain | Modulus_of_Elasticity | Poisson_Ratio | Shear_Modulus | Radians | UCS_(Mpa) | Cohesion | Friction_Angle
1 | Augen gneiss | 0 | 51 | 23 | 0.4509804 | 3685.088 | 46984.87 | 2.78 | 1.45 | 2.821 | 18.73867 | 10.17 | 130.62 | 0.00125752 | 0.00033272 | 32.97 | 0.2646 | 14.03 | 0 | 41.46 | 15.22 | 37.89
2 | Augen gneiss | 0 | 51 | 24 | 0.4705882 | 3845.309 | 49027.69 | 2.84 | 0.93 | 2.867 | 20.51473 | 10.67 | 139.24 | 0.0015636 | 0.00040734 | 37.54 | 0.2605 | 15.98 | 0 | 58.7 | 15.22 | 37.89
3 | Augen gneiss | 0 | 51 | 27 | 0.5294118 | 4325.973 | 55156.16 | 2.76 | 1.42 | 2.8 | 22.94929 | 10.61 | 152.23 | 0.00158927 | 0.00040962 | 38.57 | 0.2577 | 16.41 | 0 | 61.3 | 15.22 | 37.89
4 | Augen gneiss | 0 | 51 | 22.5 | 0.4411765 | 3604.978 | 45963.46 | 2.88 | 0.8 | 2.903 | 19.66515 | 10.91 | 132.37 | 0.00155572 | 0.00040383 | 37.99 | 0.2596 | 16.17 | 0 | 59.1 | 15.22 | 37.89
5 | Augen gneiss | 0 | 51 | 24.5 | 0.4803922 | 3925.42 | 50049.11 | 2.81 | 1.34 | 2.848 | 19.60747 | 9.99 | 140.64 | 0.00152365 | 0.00039247 | 37.28 | 0.2576 | 15.86 | 0 | 56.8 | 15.22 | 37.89
6 | Augen gneiss | 15 | 51 | 20 | 0.3921569 | 3204.425 | 40856.41 | 2.73 | 1.71 | 2.777 | 17.19174 | 10.73 | 111.54 | 0.00124581 | 0.00031106 | 37.89 | 0.2497 | 16.22 | 0.2617994 | 47.2 | 14.1 | 36.73
7 | Augen gneiss | 15 | 51 | 27 | 0.5294118 | 4325.973 | 55156.16 | 2.86 | 1.14 | 2.893 | 21.97594 | 10.16 | 157.75 | 0.0013602 | 0.00035435 | 36.26 | 0.2605 | 15.52 | 0.2617994 | 49.32 | 14.1 | 36.73
8 | Augen gneiss | 15 | 51 | 23 | 0.4509804 | 3685.088 | 46984.87 | 2.79 | 1.2 | 2.824 | 17.8911 | 9.71 | 131.09 | 0.00137805 | 0.00034619 | 38.32 | 0.2512 | 16.4 | 0.2617994 | 52.8 | 14.1 | 36.73
9 | Augen gneiss | 15 | 51 | 25 | 0.4901961 | 4005.531 | 51070.52 | 2.83 | 1.12 | 2.862 | 19.90749 | 9.94 | 144.53 | 0.00134247 | 0.00034215 | 37.1 | 0.2549 | 15.88 | 0.2617994 | 49.8 | 14.1 | 36.73
10 | Augen gneiss | 15 | 51 | 21 | 0.4117647 | 3364.646 | 42899.23 | 2.91 | 0.58 | 2.927 | 16.13348 | 9.59 | 124.84 | 0.00149383 | 0.00039124 | 37.02 | 0.2619 | 15.85 | 0.2617994 | 55.3 | 14.1 | 36.73
11 | Augen gneiss | 30 | 51 | 22 | 0.4313725 | 3524.867 | 44942.05 | 2.75 | 1.45 | 2.79 | 16.69025 | 9.47 | 123.59 | 0.00096081 | 0.0002323 | 38.69 | 0.2418 | 16.76 | 0.5235988 | 37.17 | 11.31 | 33.06
12 | Augen gneiss | 30 | 51 | 20 | 0.3921569 | 3204.425 | 40856.41 | 2.82 | 1.2 | 2.854 | 16.19837 | 10.11 | 115.22 | 0.00098028 | 0.00023864 | 39.17 | 0.2434 | 16.97 | 0.5235988 | 38.4 | 11.31 | 33.06
13 | Augen gneiss | 30 | 51 | 25 | 0.4901961 | 4005.531 | 51070.52 | 2.87 | 0.78 | 2.893 | 19.70721 | 9.84 | 146.57 | 0.00105532 | 0.00026224 | 38.95 | 0.2485 | 16.87 | 0.5235988 | 41.1 | 11.31 | 33.06
14 | Augen gneiss | 30 | 51 | 27 | 0.5294118 | 4325.973 | 55156.16 | 2.8 | 1.19 | 2.834 | 20.7863 | 9.61 | 154.44 | 0.00102804 | 0.00025405 | 38.62 | 0.2471 | 16.73 | 0.5235988 | 39.7 | 11.31 | 33.06
15 | Augen gneiss | 30 | 51 | 22 | 0.4313725 | 3524.867 | 44942.05 | 2.77 | 1.5 | 2.812 | 17.51859 | 9.94 | 124.49 | 0.00093726 | 0.00022674 | 38.62 | 0.2419 | 16.74 | 0.5235988 | 36.2 | 11.31 | 33.06
16 | Augen gneiss | 45 | 51 | 22 | 0.4313725 | 3524.867 | 44942.05 | 2.85 | 1.07 | 2.881 | 15.96765 | 9.06 | 128.08 | 0.00104376 | 0.00023362 | 42.92 | 0.2238 | 18.67 | 0.7853982 | 44.8 | 11.68 | 34.95
17 | Augen gneiss | 45 | 51 | 23 | 0.4509804 | 3685.088 | 46984.87 | 2.74 | 1.5 | 2.782 | 15.95643 | 8.66 | 128.74 | 0.00081987 | 0.00019309 | 35.7 | 0.2355 | 15.53 | 0.7853982 | 29.27 | 11.68 | 34.95
18 | Augen gneiss | 45 | 51 | 23 | 0.4509804 | 3685.088 | 46984.87 | 2.89 | 0.88 | 2.916 | 17.00668 | 9.23 | 135.79 | 0.00108484 | 0.00025988 | 39.45 | 0.2396 | 17.16 | 0.7853982 | 42.8 | 11.68 | 34.95
19 | Augen gneiss | 45 | 51 | 20 | 0.3921569 | 3204.425 | 40856.41 | 2.95 | 0.49 | 2.965 | 15.44533 | 9.64 | 120.53 | 0.00130655 | 0.00029516 | 48.52 | 0.2259 | 21.1 | 0.7853982 | 63.4 | 11.68 | 34.95
20 | Augen gneiss | 60 | 51 | 21 | 0.4117647 | 3364.646 | 42899.23 | 2.78 | 1.22 | 2.814 | 13.37447 | 7.95 | 119.26 | 0.00103561 | 0.00022662 | 45.43 | 0.2188 | 19.49 | 1.047198 | 47.05 | 10.27 | 35.49
21 | Augen gneiss | 60 | 51 | 22 | 0.4313725 | 3524.867 | 44942.05 | 2.84 | 1.21 | 2.875 | 14.15234 | 8.03 | 127.64 | 0.00107981 | 0.00024111 | 45.01 | 0.2233 | 19.31 | 1.047198 | 48.6 | 10.27 | 35.49
22 | Augen gneiss | 60 | 51 | 21 | 0.4117647 | 3364.646 | 42899.23 | 2.72 | 1.77 | 2.769 | 13.038 | 7.75 | 116.69 | 0.00109252 | 0.0002371 | 46.86 | 0.217 | 20.1 | 1.047198 | 51.2 | 10.27 | 35.49
23 | Augen gneiss | 75 | 51 | 25 | 0.4901961 | 4005.531 | 51070.52 | 2.88 | 0.84 | 2.904 | 14.88055 | 7.43 | 147.08 | 0.00123798 | 0.00025406 | 52.24 | 0.2052 | 21.86 | 1.308997 | 64.67 | 15.66 | 36.54
24 | Augen gneiss | 75 | 51 | 23.5 | 0.4607843 | 3765.199 | 48006.28 | 2.81 | 1.13 | 2.842 | 15.39966 | 8.18 | 134.9 | 0.0012655 | 0.0002876 | 46.54 | 0.2273 | 19.48 | 1.308997 | 58.9 | 15.66 | 36.54
25 | Augen gneiss | 75 | 51 | 22 | 0.4313725 | 3524.867 | 44942.05 | 2.76 | 1.66 | 2.807 | 13.78223 | 7.82 | 124.04 | 0.00122851 | 0.0002602 | 50.55 | 0.2118 | 21.16 | 1.308997 | 62.1 | 15.66 | 36.54
26 | Augen gneiss | 75 | 51 | 25 | 0.4901961 | 4005.531 | 51070.52 | 2.93 | 0.59 | 2.947 | 14.19961 | 7.09 | 149.64 | 0.00118115 | 0.00024265 | 50.54 | 0.2054 | 21.15 | 1.308997 | 59.7 | 15.66 | 36.54
27 | Augen gneiss | 90 | 51 | 20 | 0.3921569 | 3204.425 | 40856.41 | 2.79 | 1.2 | 2.824 | 12.73759 | 7.95 | 113.99 | 0.00119025 | 0.00024364 | 51.63 | 0.2047 | 21.33 | 1.570796 | 61.45 | 16.86 | 36.76
28 | Augen gneiss | 90 | 51 | 21 | 0.4117647 | 3364.646 | 42899.23 | 2.86 | 0.85 | 2.885 | 13.34082 | 7.93 | 122.69 | 0.0014167 | 0.00032143 | 47.86 | 0.2269 | 19.78 | 1.570796 | 67.8 | 16.86 | 36.76
29 | Augen gneiss | 90 | 51 | 20 | 0.3921569 | 3204.425 | 40856.41 | 2.74 | 1.73 | 2.788 | 13.63483 | 8.51 | 111.95 | 0.0013314 | 0.00027836 | 53.48 | 0.2091 | 22.1 | 1.570796 | 71.2 | 16.86 | 36.76
30 | Augen gneiss | 90 | 51 | 20 | 0.3921569 | 3204.425 | 40856.41 | 2.82 | 1.24 | 2.855 | 12.19284 | 7.61 | 115.22 | 0.00127487 | 0.00025415 | 54.44 | 0.1994 | 22.49 | 1.570796 | 69.4 | 16.86 | 36.76
31 | Psammitic schist | 0 | 51 | 23 | 0.4509804 | 3685.088 | 46984.87 | 2.71 | 1.99 | 2.765 | 16.67502 | 9.05 | 127.33 | 0.00129688 | 0.00027092 | 31.09 | 0.2089 | 6.42 | 0 | 40.32 | 11.94 | 28.09
32 | Psammitic schist | 0 | 51 | 22 | 0.4313725 | 3524.867 | 44942.05 | 2.76 | 1.58 | 2.804 | 18.17069 | 10.31 | 124.04 | 0.00121959 | 0.00024282 | 33.29 | 0.1991 | 6.88 | 0 | 40.6 | 11.94 | 28.09
33 | Psammitic schist | 0 | 51 | 22 | 0.4313725 | 3524.867 | 44942.05 | 2.68 | 2.11 | 2.738 | 16.47875 | 9.35 | 120.44 | 0.00120261 | 0.0002309 | 33.76 | 0.192 | 6.98 | 0 | 40.6 | 11.94 | 28.09
34 | Psammitic schist | 15 | 51 | 21 | 0.4117647 | 3364.646 | 42899.23 | 2.73 | 1.91 | 2.783 | 15.47737 | 9.2 | 117.11 | 0.0013398 | 0.00022723 | 28.87 | 0.1696 | 7.08 | 0.2617994 | 38.68 | 11.61 | 28.36
35 | Psammitic schist | 15 | 51 | 24 | 0.4705882 | 3845.309 | 49027.69 | 2.79 | 1.21 | 2.824 | 15.09284 | 7.85 | 136.79 | 0.00151746 | 0.00026267 | 28.93 | 0.1731 | 7.09 | 0.2617994 | 43.9 | 11.61 | 28.36
36 | Psammitic schist | 15 | 51 | 23 | 0.4509804 | 3685.088 | 46984.87 | 2.7 | 1.97 | 2.754 | 15.21941 | 8.26 | 126.86 | 0.00140396 | 0.00024766 | 27.28 | 0.1764 | 6.69 | 0.2617994 | 38.3 | 11.61 | 28.36
37 | Psammitic schist | 30 | 51 | 23 | 0.4509804 | 3685.088 | 46984.87 | 2.74 | 1.77 | 2.789 | 14.35342 | 7.79 | 128.74 | 0.00117412 | 0.00016062 | 21.02 | 0.1368 | 7.13 | 0.5235988 | 24.68 | 9.08 | 23.78
38 | Psammitic schist | 30 | 51 | 23 | 0.4509804 | 3685.088 | 46984.87 | 2.82 | 1.08 | 2.851 | 15.82745 | 8.59 | 132.5 | 0.00145599 | 0.00019933 | 23.97 | 0.1369 | 8.13 | 0.5235988 | 34.9 | 9.08 | 23.78
39 | Psammitic schist | 30 | 51 | 22 | 0.4313725 | 3524.867 | 44942.05 | 2.69 | 2.17 | 2.75 | 13.99372 | 7.94 | 120.89 | 0.00112695 | 0.00014797 | 21.74 | 0.1313 | 7.39 | 0.5235988 | 24.5 | 9.08 | 23.78
40 | Psammitic schist | 45 | 51 | 23 | 0.4509804 | 3685.088 | 46984.87 | 2.77 | 1.44 | 2.81 | 13.37687 | 7.26 | 130.15 | 0.00129262 | 0.00015447 | 19.65 | 0.1195 | 8.53 | 0.7853982 | 25.4 | 8.29 | 24.24
41 | Psammitic schist | 45 | 51 | 21 | 0.4117647 | 3364.646 | 42899.23 | 2.72 | 1.87 | 2.772 | 10.53134 | 6.26 | 116.69 | 0.00131098 | 0.0001526 | 19.68 | 0.1164 | 8.57 | 0.7853982 | 25.8 | 8.29 | 24.24
42 | Psammitic schist | 45 | 51 | 21 | 0.4117647 | 3364.646 | 42899.23 | 2.66 | 2.32 | 2.723 | 11.8772 | 7.06 | 114.11 | 0.00131098 | 0.00015666 | 19.68 | 0.1195 | 8.55 | 0.7853982 | 25.8 | 8.29 | 24.24
43 | Psammitic schist | 60 | 51 | 22 | 0.4313725 | 3524.867 | 44942.05 | 2.75 | 1.45 | 2.79 | 11.13858 | 6.32 | 123.59 | 0.00173538 | 0.00021172 | 21.2 | 0.122 | 10.09 | 1.047198 | 36.79 | 9.24 | 27.81
44 | Psammitic schist | 60 | 51 | 23 | 0.4509804 | 3685.088 | 46984.87 | 2.8 | 1.1 | 2.831 | 10.53935 | 5.72 | 131.56 | 0.00174976 | 0.00020875 | 21.26 | 0.1193 | 10.15 | 1.047198 | 37.2 | 9.24 | 27.81
45 | Psammitic schist | 60 | 51 | 24 | 0.4705882 | 3845.309 | 49027.69 | 2.71 | 1.7 | 2.757 | 10.88223 | 5.66 | 132.87 | 0.00184717 | 0.00024143 | 19.76 | 0.1307 | 9.32 | 1.047198 | 36.5 | 9.24 | 27.81
46 | Psammitic schist | 75 | 51 | 24 | 0.4705882 | 3845.309 | 49027.69 | 2.78 | 1.23 | 2.815 | 8.113603 | 4.22 | 136.3 | 0.00163688 | 0.00026616 | 22.72 | 0.1626 | 10.14 | 1.308997 | 37.19 | 12.15 | 31.46
47 | Psammitic schist | 75 | 51 | 21 | 0.4117647 | 3364.646 | 42899.23 | 2.67 | 2.01 | 2.725 | 6.476943 | 3.85 | 114.54 | 0.00152268 | 0.00020038 | 26.67 | 0.1316 | 12.26 | 1.308997 | 40.61 | 12.15 | 31.46
48 | Psammitic schist | 75 | 51 | 22 | 0.4313725 | 3524.867 | 44942.05 | 2.73 | 1.63 | 2.775 | 4.829068 | 2.74 | 122.69 | 0.00163648 | 0.00023418 | 23.85 | 0.1431 | 10.84 | 1.308997 | 39.03 | 12.15 | 31.46
49 | Psammitic schist | 75 | 51 | 21 | 0.4117647 | 3364.646 | 42899.23 | 2.85 | 0.85 | 2.874 | 5.147908 | 3.06 | 122.26 | 0.00169093 | 0.00024366 | 24.59 | 0.1441 | 11.17 | 1.308997 | 41.58 | 12.15 | 31.46
50 | Psammitic schist | 90 | 51 | 24 | 0.4705882 | 3845.309 | 49027.69 | 2.76 | 1.43 | 2.8 | 9.670953 | 5.03 | 135.32 | 0.00156429 | 0.00024262 | 27.61 | 0.1551 | 11.95 | 1.570796 | 43.19 | 12.52 | 30.32
51 | Psammitic schist | 90 | 51 | 22 | 0.4313725 | 3524.867 | 44942.05 | 2.69 | 1.97 | 2.744 | 8.124818 | 4.61 | 120.89 | 0.00164643 | 0.00026754 | 26.36 | 0.1625 | 11.34 | 1.570796 | 43.4 | 12.52 | 30.32
52 | Psammitic schist | 90 | 51 | 22 | 0.4313725 | 3524.867 | 44942.05 | 2.74 | 1.52 | 2.782 | 9.464268 | 5.37 | 123.14 | 0.0016092 | 0.0002615 | 26.97 | 0.1625 | 11.6 | 1.570796 | 43.4 | 12.52 | 30.32

## Sheet1
SN | Angle | Modulus_of_Elasticity_GPa | Lateral_strain | Axial_strain | Poisson_Ratio | Shear_Modulus_GPa
31 | 0 | 31.09 | 0.00027092 | 0.00129688 | 0.2089 | 6.42
32 | 0 | 33.29 | 0.00024282 | 0.00121959 | 0.1991 | 6.88
33 | 0 | 33.76 | 0.0002309 | 0.00120261 | 0.192 | 6.98
34 | 15 | 28.87 | 0.00022723 | 0.0013398 | 0.1696 | 7.08
35 | 15 | 28.93 | 0.00026267 | 0.00151746 | 0.1731 | 7.09
36 | 15 | 27.28 | 0.00024766 | 0.00140396 | 0.1764 | 6.69
37 | 30 | 21.02 | 0.00016062 | 0.00117412 | 0.1368 | 7.13
38 | 30 | 23.97 | 0.00019933 | 0.00145599 | 0.1369 | 8.13
39 | 30 | 21.74 | 0.00014797 | 0.00112695 | 0.1313 | 7.39
40 | 45 | 19.65 | 0.00015447 | 0.00129262 | 0.1195 | 8.53
41 | 45 | 19.68 | 0.0001526 | 0.00131098 | 0.1164 | 8.57
42 | 45 | 19.68 | 0.00015666 | 0.00131098 | 0.1195 | 8.55
43 | 60 | 21.2 | 0.00021172 | 0.00173538 | 0.122 | 10.09
44 | 60 | 21.26 | 0.00020875 | 0.00174976 | 0.1193 | 10.15
45 | 60 | 19.76 | 0.00024143 | 0.00184717 | 0.1307 | 9.32
46 | 75 | 22.72 | 0.00026616 | 0.00163688 | 0.1626 | 10.14
47 | 75 | 26.67 | 0.00020038 | 0.00152268 | 0.1316 | 12.26
48 | 75 | 23.85 | 0.00023418 | 0.00163648 | 0.1431 | 10.84
49 | 75 | 24.59 | 0.00024366 | 0.00169093 | 0.1441 | 11.17
50 | 90 | 27.61 | 0.00024262 | 0.00156429 | 0.1551 | 11.95
51 | 90 | 26.36 | 0.00026754 | 0.00164643 | 0.1625 | 11.34
52 | 90 | 26.97 | 0.0002615 | 0.0016092 | 0.1625 | 11.6